## Uloha 6
měření
t [°C] | T [K] | U [V] | I [mA] | R [ohm] | rho [ohm.m] | gamma [S/m] | 1/T [K^-1] | ln(gamma) | Konstanta | Hodnota | Jednotka
20 | 293.15 | 0 | 0 | #DIV/0! | #DIV/0! | #DIV/0! | 0.003411223 | #DIV/0! | q | 1.602e-19 | C
30 | 303.15 | 0.1583 | 0.62753 | 252.2589 | 0.1064217 | 9.396579 | 0.003298697 | 2.240346 | Nc | 2.8e+25 | m^-3
40 | 313.15 | 0.1583 | 0.55566 | 284.8864 | 0.1201865 | 8.320404 | 0.003193358 | 2.118711 | mu_n | 0.135 | m^2/(V.s)
50 | 323.15 | 0.1583 | 0.51786 | 305.6811 | 0.1289592 | 7.75439 | 0.003094538 | 2.048259 | mu_p | 0.048 | m^2/(V.s)
60 | 333.15 | 0.1583 | 0.48702 | 325.038 | 0.1371254 | 7.292595 | 0.003001651 | 1.986859 | Wg | 1.11 | eV
70 | 343.15 | 0.1583 | 0.46613 | 339.6048 | 0.1432708 | 6.97979 | 0.002914177 | 1.943019 | k | 8.617333262e-05 | eV/K
80 | 353.15 | 0.1583 | 0.44785 | 353.4666 | 0.1491187 | 6.706067 | 0.002831658 | 1.903013 | l | 0.016 | m
90 | 363.15 | 0.1583 | 0.42714 | 370.6045 | 0.1563488 | 6.395957 | 0.002753683 | 1.855666 | S | 6.75e-06 | m^2
100 | 373.15 | 0.1583 | 0.39034 | 405.5439 | 0.1710888 | 5.844917 | 0.002679887 | 1.765572
110 | 383.15 | 0.1583 | 0.37542 | 421.6611 | 0.1778883 | 5.621506 | 0.002609944 | 1.7266
120 | 393.15 | 0.1583 | 0.37294 | 424.4651 | 0.1790712 | 5.584371 | 0.002543558 | 1.719972
130 | 403.15 | 0.1583 | 0.35058 | 451.5375 | 0.1904924 | 5.249554 | 0.002480466 | 1.658143
140 | 413.15 | 0.1583 | 0.33446 | 473.3002 | 0.1996735 | 5.008175 | 0.002420428 | 1.611072
prumer gamma 20-80 °C | 7.741638 | [S/m]
ND | 3.5796e+20 | [m^-3]
teoretický výpočet – vlastní Si
t vlastni Si [°C] | T [K] | gamma_i [S/m] | 1/T [K^-1] | ln(gamma_i)
150 | 423.15 | 0.2014377 | 0.002363228 | -1.602275
175 | 448.15 | 0.4708539 | 0.002231396 | -0.7532074
200 | 473.15 | 1.006154 | 0.002113495 | 0.006135345
225 | 498.15 | 1.992244 | 0.002007427 | 0.6892618
250 | 523.15 | 3.695436 | 0.001911498 | 1.307099
275 | 548.15 | 6.479082 | 0.001824318 | 1.868579
300 | 573.15 | 10.81655 | 0.001744744 | 2.381077
325 | 598.15 | 17.30049 | 0.001671821 | 2.850735
350 | 623.15 | 26.64786 | 0.00160475 | 3.282709
375 | 648.15 | 39.70031 | 0.001542853 | 3.681359
400 | 673.15 | 57.42033 | 0.001485553 | 4.050398
grafické určení
1/Tp z grafu [K^-1] | 0.001911 | zpětný převod
Tp [K] | 523.2862
tp [°C] | 250.1362
početní určení přechodové teploty
Tp početně | 556.5836 | [K]
tp početně | 283.4336 | [°C]