## List1
Stanovení dotačních profilů při difůzi z plynné fáze
Vybrané prvky: As (donor), B (akceptor)
konstanty
k_b |  | 8.617333262e-05
Teplotní závislost difúzního koeficientu
t [degC] | T[K] | D_As [cm2/s] | D_B [cm2/s]
800 | 1073.15 | 1.274148e-18 | 4.283479e-17
840 | 1113.15 | 6.267821e-18 | 1.643198e-16
880 | 1153.15 | 2.760658e-17 | 5.74216e-16
920 | 1193.15 | 1.10087e-16 | 1.84513e-15
960 | 1233.15 | 4.013169e-16 | 5.496556e-15
1000 | 1273.15 | 1.348779e-15 | 1.528853e-14
1040 | 1313.15 | 4.210379e-15 | 3.995533e-14
1080 | 1353.15 | 1.228778e-14 | 9.865469e-14
1120 | 1393.15 | 3.37221e-14 | 2.312701e-13
1160 | 1433.15 | 8.747453e-14 | 5.169722e-13
1200 | 1473.15 | 2.154607e-13 | 1.106225e-12
Koncentrace arsenu v různých hloubkách
D_As(1108degC)= |  | 2.506391e-14 | [cm2/s] | t= | 2700 | [s] | C_s= | 1e+17 | [cm-3]
x [um] | x [cm] | C(x) [cm-3]
0 | 0 | 99999999999999984
0.05 | 5e-06 | 66735385759345856
0.1 | 1e-05 | 39002886550966336
0.15 | 1.5e-05 | 19727729520222496
0.2 | 2e-05 | 8559069687084096
0.25 | 2.5e-05 | 3164133325484102.5
0.3 | 3e-05 | 991742924595504.6
0.35 | 3.5e-05 | 262560189855837.1
0.4 | 4e-05 | 58546511049654.5
0.45 | 4.5e-05 | 10971251044284.0
0.5 | 5e-05 | 1724821837935.3
0.55 | 5.5e-05 | 227180685037.1
0.6 | 6e-05 | 25041573039.0
0.65 | 6.5e-05 | 2307962944.9
0.7 | 7e-05 | 177728325.9
0.75 | 7.5e-05 | 11428337.2
0.8 | 8e-05 | 613322.7
0.85 | 8.5e-05 | 27459.33
0.9 | 9e-05 | 1025.248
0.95 | 9.5e-05 | 31.9133
1 | 0.0001 | 0.8279467
simulace
Počet atomů arsenu v difůzní vrstvě
Q(t)= | 928242243975.0 | [cm-2] |  | opraven vzorec podle rovnice (5.6)
Část B
projektovaná hloubka a rozptyl B do Si
e= | 100000 | [eV]
R_p(e)= | 3e-05 | [cm] | Z grafu
sigma_p(e)= | 7e-06 | [cm]
S= | 500000000000000 | [iont/cm2] | celková dávka
koncentrace boru v hloubkách
x [um] | x [cm] | n(x) [cm-3] | n(x) [cm-3]
0 | 0 | 2926599666602911 |  | opraven vzorec podle rovnice (5.7)
0.05 | 5e-06 | 48422456080905488
0.1 | 1e-05 | 4.8101e+17
0.15 | 1.5e-05 | 2.8686e+18
0.2 | 2e-05 | 1.0271e+19
0.25 | 2.5e-05 | 2.208e+19
0.3 | 3e-05 | 2.8496e+19
0.35 | 3.5e-05 | 2.208e+19
0.4 | 4e-05 | 1.0271e+19
0.45 | 4.5e-05 | 2.8686e+18
0.5 | 5e-05 | 4.8101e+17
0.55 | 5.5e-05 | 48422456080905272
0.6 | 6e-05 | 2926599666602911
0.65 | 6.5e-05 | 106194251052448.9
0.7 | 7e-05 | 2313448716095.7
0.75 | 7.5e-05 | 30257979868.3
0.8 | 8e-05 | 237597116.3
0.85 | 8.5e-05 | 1120117.5
0.9 | 9e-05 | 3170.35
0.95 | 9.5e-05 | 5.38731
1 | 0.0001 | 0.005496142
potřebný počet iontů + proud
d= | 200 | [mm]
r= | 10 | [cm]
S= | 314.1593 | [cm2]
N= | 1.5708e+17 | [-]
e= | 1.602e-19 | [C]
Q= | 0.02516416 | [C]
t= | 60 | [s]
I= | 0.0004194026 | [A]